## Sayfa1
layer_thickness_(mm) | vaporizing_time_(min) | infill_rate_(%) | hardness_(Shore_D) | surface_roughness_(micrometer)
0.1 | 15 | 25 | 59 | 4.02
0.1 | 15 | 25 | 60 | 4.89
0.1 | 15 | 25 | 61 | 5.12
0.1 | 45 | 25 | 64 | 5.28
0.1 | 45 | 25 | 65 | 4.33
0.1 | 45 | 25 | 65 | 4.56
0.1 | 90 | 25 | 47 | 0.34
0.1 | 90 | 25 | 46 | 0.46
0.1 | 90 | 25 | 48 | 0.56
0.1 | 120 | 25 | 43 | 2.12
0.1 | 120 | 25 | 42 | 1.17
0.1 | 120 | 25 | 43 | 1.44
0.2 | 15 | 25 | 56 | 6.23
0.2 | 15 | 25 | 56 | 6.34
0.2 | 15 | 25 | 55 | 6.92
0.2 | 45 | 25 | 59 | 6.34
0.2 | 45 | 25 | 58 | 5.78
0.2 | 45 | 25 | 59 | 6.18
0.2 | 90 | 25 | 42 | 0.61
0.2 | 90 | 25 | 43 | 0.54
0.2 | 90 | 25 | 43 | 0.49
0.2 | 120 | 25 | 39 | 1.82
0.2 | 120 | 25 | 40 | 2.06
0.2 | 120 | 25 | 38 | 1.67
0.4 | 15 | 25 | 53 | 6.76
0.4 | 15 | 25 | 52 | 7.02
0.4 | 15 | 25 | 51 | 7.25
0.4 | 45 | 25 | 55 | 7.19
0.4 | 45 | 25 | 58 | 7.63
0.4 | 45 | 25 | 57 | 7.96
0.4 | 90 | 25 | 40 | 0.81
0.4 | 90 | 25 | 39 | 0.85
0.4 | 90 | 25 | 41 | 0.98
0.4 | 120 | 25 | 38 | 2.67
0.4 | 120 | 25 | 36 | 1.94
0.4 | 120 | 25 | 36 | 2.83
0.1 | 15 | 50 | 64 | 4.34
0.1 | 15 | 50 | 65 | 4.96
0.1 | 15 | 50 | 62 | 5.68
0.1 | 45 | 50 | 69 | 5.45
0.1 | 45 | 50 | 69 | 4.76
0.1 | 45 | 50 | 66 | 4.31
0.1 | 90 | 50 | 50 | 0.27
0.1 | 90 | 50 | 51 | 0.38
0.1 | 90 | 50 | 53 | 0.44
0.1 | 120 | 50 | 50 | 2.36
0.1 | 120 | 50 | 51 | 1.35
0.1 | 120 | 50 | 51 | 1.59
0.2 | 15 | 50 | 56 | 6.48
0.2 | 15 | 50 | 57 | 6.93
0.2 | 15 | 50 | 54 | 6.88
0.2 | 45 | 50 | 63 | 5.94
0.2 | 45 | 50 | 61 | 6.88
0.2 | 45 | 50 | 60 | 6.77
0.2 | 90 | 50 | 43 | 0.53
0.2 | 90 | 50 | 45 | 0.69
0.2 | 90 | 50 | 46 | 0.52
0.2 | 120 | 50 | 39 | 2.19
0.2 | 120 | 50 | 43 | 2.22
0.2 | 120 | 50 | 45 | 1.87
0.4 | 15 | 50 | 54 | 6.19
0.4 | 15 | 50 | 55 | 7.39
0.4 | 15 | 50 | 54 | 7.77
0.4 | 45 | 50 | 58 | 7.95
0.4 | 45 | 50 | 56 | 7.83
0.4 | 45 | 50 | 59 | 7.91
0.4 | 90 | 50 | 41 | 0.72
0.4 | 90 | 50 | 44 | 0.79
0.4 | 90 | 50 | 40 | 0.94
0.4 | 120 | 50 | 41 | 2.05
0.4 | 120 | 50 | 40 | 2.28
0.4 | 120 | 50 | 38 | 2.72
0.1 | 15 | 100 | 72 | 4.83
0.1 | 15 | 100 | 70 | 4.37
0.1 | 15 | 100 | 73 | 5.81
0.1 | 45 | 100 | 75 | 5.64
0.1 | 45 | 100 | 74 | 5.76
0.1 | 45 | 100 | 78 | 4.45
0.1 | 90 | 100 | 59 | 0.38
0.1 | 90 | 100 | 58 | 0.41
0.1 | 90 | 100 | 62 | 0.53
0.1 | 120 | 100 | 54 | 2.49
0.1 | 120 | 100 | 56 | 1.57
0.1 | 120 | 100 | 58 | 1.66
0.2 | 15 | 100 | 60 | 6.75
0.2 | 15 | 100 | 63 | 6.97
0.2 | 15 | 100 | 61 | 6.44
0.2 | 45 | 100 | 69 | 7.14
0.2 | 45 | 100 | 67 | 6.74
0.2 | 45 | 100 | 69 | 6.58
0.2 | 90 | 100 | 49 | 0.46
0.2 | 90 | 100 | 53 | 0.62
0.2 | 90 | 100 | 54 | 0.55
0.2 | 120 | 100 | 45 | 2.44
0.2 | 120 | 100 | 48 | 2.64
0.2 | 120 | 100 | 50 | 1.77
0.4 | 15 | 100 | 57 | 6.23
0.4 | 15 | 100 | 56 | 7.86
0.4 | 15 | 100 | 59 | 7.17
0.4 | 45 | 100 | 62 | 8.15
0.4 | 45 | 100 | 66 | 8.13
0.4 | 45 | 100 | 61 | 7.96
0.4 | 90 | 100 | 45 | 0.81
0.4 | 90 | 100 | 47 | 0.86
0.4 | 90 | 100 | 44 | 0.92
0.4 | 120 | 100 | 42 | 2.56
0.4 | 120 | 100 | 39 | 2.33
0.4 | 120 | 100 | 37 | 2.64